## Sheet1
Siltech Coatings Additives Decision Tree | [15 empty] | Reactivity Key
Step 1: clear all filters in row 7 | [11 empty] | Properties Key |  |  | ACR | react w/ acrylate cure
Step 2: select coating type in cell A7 | [10 empty] | ++ | strong effect |  |  | CEP | react w/ cycloaliphatic epoxy cure
Step 3: select critical desired property in Row 7 | [10 empty] | + | effect |  |  | EP | react w/ aliphatic epoxy cure
Step 4: miminize options by selecting other properties | [10 empty] | Ø | no effect |  |  | PU | react w/polyurethane cure
[11 empty] | - | could have negative effect |  |  | PE | react w/ polyester cure
Coating Type | Flow & Leveling | Substrate Wetting | Foam Control | Entrained Gas Release | Slip, Release, or Anti-blocking | Increase Pencil Hardness | Inorganic Pigment Dispersion | Organic Pigment Dispersion | Phase Stabilizing | Over-coatable, Paintable | Gloss | Stain Resist | Reactive | Product
SB | ++ | + | Ø | Ø | Ø | Ø | Ø | + | Ø | Ø | + | Ø | PU,PE | C-101
WB | ++ | + | - | Ø | + | + | Ø | + | + | Ø | + | Ø | PU,PE | C-101
RC OPV | ++ | + | Ø | + | Ø | Ø | Ø | Ø | Ø | Ø | + | Ø | CEP | C-101
SB | ++ | + | Ø | Ø | + | Ø | + | + | + | Ø | + | Ø | PU | C-172, C-173, C-174
WB | ++ | + | - | Ø | + | Ø | + | + | + | Ø | + | Ø | PU | C-172, C-173, C-174
SB | ++ | + | - | Ø | ++ | + | + | + | + | Ø | + | Ø | Ø | C-176
SB | ++ | ++ | Ø | Ø | + | + | + | + | + | Ø | + | Ø | PU,PE | C-176
WB | ++ | ++ | Ø | Ø | + | + | + | + | + | Ø | + | Ø | PU,PE | C-176
SB | + | + | + | Ø | + | + | + | + | Ø | Ø | Ø | + | PU,PE | C-1910
WB | + | + | Ø | Ø | + | + | + | + | + | Ø | Ø | + | PU,PE | C-1910
RC OPV | + | + | + | Ø | + | + | + | + | Ø | Ø | Ø | + | CEP | C-1910
RC Release | + | + | + | Ø | + | + | + | + | Ø | Ø | Ø | + | CEP | C-1910
SB | + | + | Ø | Ø | + | + | + | Ø | Ø | + | + | Ø | PU,PE | C-20
WB | + | + | - | Ø | + | + | + | Ø | + | + | + | Ø | PU,PE | C-20
SB | + | Ø | + | Ø | ++ | ++ | + | Ø | Ø | + | Ø | Ø | PU,PE | C-215
SB | + | + | Ø | Ø | ++ | + | + | + | + | Ø | Ø | Ø | Ø | C-216
SB | ++ | + | Ø | Ø | + | + | + | + | + | Ø | + | Ø | Ø | C-22
WB | Ø | Ø | ++ | + | + | + | + | Ø | - | Ø | - | Ø | Ø | C-22
RC OPV | + | + | + | + | + | + | + | Ø | + | Ø | + | Ø | Ø | C-22
SB | ++ | Ø | + | Ø | ++ | ++ | + | + | Ø | - | + | Ø | Ø | C-241
WB | + | Ø | + | Ø | ++ | ++ | + | + | - | - | Ø | Ø | Ø | C-241
RC OPV | ++ | + | Ø | Ø | ++ | ++ | + | + | Ø | Ø | + | Ø | Ø | C-241
SB | ++ | + | Ø | Ø | + | + | + | + | + | Ø | + | Ø | Ø | C-259
WB | ++ | + | Ø | Ø | + | + | + | + | + | Ø | + | Ø | Ø | C-259
SB | ++ | ++ | Ø | + | Ø | Ø | + | + | + | + | + | Ø | PU,PE | C-261
WB | ++ | ++ | - | + | Ø | Ø | + | + | + | + | + | Ø | PU,PE | C-261
SB | ++ | + | - | Ø | ++ | + | + | + | + | Ø | + | Ø | Ø | C-265
WB | ++ | + | - | Ø | ++ | + | + | + | + | Ø | + | Ø | Ø | C-265
SB | ++ | Ø | + | + | + | + | + | + | Ø | ++ | + | Ø | Ø | C-32
Powder | ++ | Ø | Ø | + | Ø | + | Ø | + | Ø | ++ | + | Ø | Ø | C-32
SB | - | - | ++ | Ø | ++ | ++ | Ø | Ø | - | - | - | + | PU,PE | C-39
WB | - | - | ++ | Ø | ++ | ++ | Ø | Ø | - | - | - | + | PU,PE | C-39
RC OPV | - | - | Ø | Ø | ++ | ++ | Ø | Ø | Ø | - | Ø | + | CEP | C-39
SB | ++ | ++ | Ø | + | Ø | Ø | ++ | + | + | Ø | + | Ø | PU,PE | C-400
WB | ++ | ++ | Ø | ++ | Ø | Ø | ++ | + | + | Ø | + | Ø | PU,PE | C-400
RC OPV | ++ | ++ | Ø | + | Ø | Ø | + | + | + | Ø | + | Ø | CEP | C-400
SB | ++ | ++ | Ø | Ø | Ø | Ø | ++ | + | Ø | + | + | Ø | Ø | C-404, C-204
WB | ++ | ++ | Ø | Ø | Ø | Ø | ++ | + | + | + | + | Ø | Ø | C-404, C-204
SB | - | - | ++ | + | + | + | Ø | Ø | - | - | - | Ø | Ø | C-4100
WB | - | - | ++ | + | + | + | Ø | Ø | - | - | - | Ø | Ø | C-4100
SB | ++ | + | + | Ø | ++ | + | + | + | Ø | - | + | Ø | Ø | C-42
WB | ++ | + | + | Ø | ++ | + | + | + | + | - | + | Ø | Ø | C-42
RC OPV | ++ | + | Ø | Ø | ++ | + | + | + | Ø | Ø | + | Ø | Ø | C-42
SB | ++ | Ø | + | Ø | ++ | + | + | ++ | Ø | + | Ø | Ø | Ø | C-428, C-228
WB | + | Ø | Ø | Ø | ++ | + | + | + | + | + | Ø | Ø | Ø | C-428, C-228
SB | + | + | + | Ø | ++ | ++ | + | Ø | + | - | Ø | Ø | Ø | C-43
WB | Ø | + | ++ | + | ++ | ++ | + | Ø | ++ | - | Ø | Ø | Ø | C-43
RC OPV | ++ | + | Ø | + | + | + | + | + | + | Ø | + | Ø | Ø | C-43
WB | - | - | ++ | + | + | + | Ø | Ø | - | - | - | Ø | Ø | C-4400
WB | - | Ø | + | Ø | ++ | ++ | Ø | Ø | - | - | - | + | Ø | C-4405
SB | ++ | Ø | + | Ø | ++ | ++ | + | + | Ø | - | + | Ø | Ø | C-441
WB | + | Ø | + | Ø | ++ | ++ | + | + | - | - | Ø | Ø | Ø | C-441
RC OPV | ++ | + | Ø | Ø | ++ | ++ | + | + | Ø | Ø | + | Ø | Ø | C-441
SB | ++ | Ø | + | Ø | + | + | + | + | Ø | - | + | Ø | Ø | C-442
WB | + | Ø | + | Ø | + | + | + | + | - | - | + | Ø | Ø | C-442
RC OPV | ++ | Ø | - | Ø | Ø | + | + | + | + | + | + | Ø | Ø | C-442
SB | ++ | + | Ø | Ø | ++ | + | + | + | + | Ø | + | Ø | Ø | C-468
RC OPV | ++ | + | Ø | Ø | + | + | + | + | + | + | + | Ø | Ø | C-468
WB | ++ | + | - | Ø | ++ | + | + | + | + | Ø | + | Ø | Ø | C-468
WB | - | - | ++ | + | + | + | Ø | Ø | - | - | - | Ø | Ø | C-4800
WB | - | - | ++ | + | + | + | Ø | Ø | - | - | - | Ø | Ø | C-4830
WB | - | - | ++ | + | + | + | Ø | Ø | - | - | - | Ø | Ø | C-4900
WB | - | - | ++ | + | + | + | Ø | Ø | - | - | - | Ø | Ø | C-4930
SB | + | + | + | Ø | ++ | ++ | + | Ø | + | - | Ø | Ø | Ø | C-608
WB | + | + | + | Ø | ++ | ++ | + | Ø | + | - | Ø | Ø | Ø | C-608
RC OPV | ++ | + | - | + | Ø | + | + | + | + | Ø | + | Ø | Ø | C-608
SB | + | + | Ø | Ø | ++ | ++ | Ø | Ø | Ø | Ø | + | + | Ø | C-642
WB | Ø | Ø | + | + | + | + | Ø | Ø | + | Ø | - | + | Ø | C-642
SB | + | Ø | + | Ø | ++ | ++ | Ø | Ø | - | - | - | Ø | PU,PE | C-7014
SB | ++ | + | Ø | Ø | + | + | ++ | ++ | Ø | - | + | + | PU,PE | C-7014
SB | - | - | + | Ø | ++ | ++ | Ø | Ø | Ø | Ø | Ø | ++ | PU,PE | C-753
WB | - | - | + | Ø | ++ | ++ | Ø | Ø | Ø | Ø | Ø | ++ | PU,PE | C-753
SB | Ø | Ø | Ø | Ø | + | ++ | + | + | + | ++ | Ø | ++ | PU,PE | C-754
SB | ++ | ++ | Ø | Ø | Ø | Ø | ++ | ++ | + | Ø | Ø | Ø | Ø | C-800
SB | + | Ø | + | Ø | + | + | Ø | Ø | + | Ø | - | ++ | Ø | C-816
WB | + | Ø | Ø | Ø | + | + | Ø | Ø | ++ | Ø | - | ++ | Ø | C-816
RC Release | + | + | Ø | Ø | + | + | Ø | Ø | Ø | - | Ø | Ø | ACR | Silmer ACR D2
RC OPV | Ø | Ø | ++ | + | + | + | Ø | Ø | Ø | - | Ø | Ø | ACR | Silmer ACR D2
RC OPV | ++ | ++ | Ø | Ø | + | + | ++ | ++ | + | Ø | + | Ø | ACR | Silmer ACR D208
RC Release | + | Ø | Ø | Ø | + | + | Ø | Ø | Ø | - | Ø | Ø | ACR | Silmer ACR Di-10
RC OPV | ++ | + | Ø | + | ++ | ++ | + | + | + | Ø | + | Ø | ACR | Silmer ACR Di-1508
RC Release | + | Ø | Ø | Ø | ++ | ++ | Ø | Ø | Ø | - | Ø | Ø | ACR | Silmer ACR Di-25
RC OPV | ++ | Ø | + | + | ++ | ++ | + | + | + | - | + | Ø | ACR | Silmer ACR Di-2510
RC OPV | ++ | Ø | - | Ø | Ø | + | + | + | + | + | + | Ø | ACR | Silmer ACR Di-4515-O
RC Release | Ø | Ø | Ø | Ø | ++ | ++ | Ø | Ø | Ø | - | Ø | Ø | ACR | Silmer ACR Di-50
SB | ++ | ++ | Ø | ++ | Ø | Ø | ++ | Ø | + | Ø | + | Ø | PU,PE | Silsurf A004-UP
WB | + | ++ | + | ++ | Ø | Ø | ++ | Ø | + | Ø | + | Ø | PU,PE | Silsurf A004-UP
SB | ++ | ++ | Ø | + | Ø | Ø | ++ | Ø | + | Ø | ++ | Ø | PU,PE | Silsurf A008-UP
WB | ++ | ++ | - | + | Ø | Ø | ++ | Ø | + | Ø | ++ | Ø | PU,PE | Silsurf A008-UP
© 2010 - 2016 Siltech Corporation
Contacts
HDQ: 225 Wicksteed Avenue; Toronto, ON, Canada; 1-416-424-4567
Note on A7: Start